## 532_back
Reference Wavelength (nm) | Note | Central layer layout | tH | tL | SbSe (nm) | Total SbSe | Total cavity thickness(nm) | Transmission |  |  | Absorption |  |  | Reflection
[8 empty] | Amo | Cry | ΔT | Amo | Cry | ΔA | Amo | Cry | ΔR
532 |  | SbSe | 0 | 0 | 33.57 | 33.57 | 33.57 | 0.164 | 0.059 | 0.105 | 0.29 | 0.363 | -0.073 | 0.546 | 0.577 | -0.031 | Condition
(H) = HWOT |  | SbSe(H) | 0 | 0 | 67.15 | 67.15 | 67.15 | 0.095 | 0.011 | 0.084 | 0.587 | 0.492 | 0.095 | 0.317 | 0.497 | -0.18
|  | SbSe(H)/MgF | 0 | 192.17 | 134.29 | 134.29 | 326.46 | 0.126 | 0.016 | 0.11 | 0.777 | 0.726 | 0.051 | 0.097 | 0.258 | -0.161 | λ = 532
|  | SbSe(H)/SiO | 0 | 90.15 | 67.15 | 67.15 | 157.29 | 0.13 | 0.017 | 0.113 | 0.801 | 0.764 | 0.037 | 0.069 | 0.219 | -0.15 | Substrate = 3-mm SiO2_fused
|  | SbSe/SiN | 65.39 | 0 | 33.57 | 33.57 | 98.96 | 0.332 | 0.122 | 0.21 | 0.592 | 0.749 | -0.157 | 0.077 | 0.129 | -0.052
|  | SbSe/TiO | 54.28 | 0 | 33.57 | 33.57 | 87.85 | 0.345 | 0.127 | 0.218 | 0.617 | 0.778 | -0.161 | 0.038 | 0.095 | -0.057
| non-QWOT | SbSe/TiO | 56.6 | 0 | 22.6 | 22.6 | 79.2 | 0.428 | 0.21 | 0.218 | 0.565 | 0.726 | -0.161 | 0.007 | 0.064 | -0.057
|  | SbSe/TiO | 42.9 | 0 | 43.7 | 43.7 | 86.6 | 0.292 | 0.083 | 0.209 | 0.704 | 0.916 | -0.212 | 0.003 | 0.001 | 0.002
| Broadband | SiO/SbSe/MgF | 90.15 | 96.08 | 67.15 | 67.15 | 219.8 | 0.126 | 0.016 | 0.11 | 0.777 | 0.726 | 0.051 | 0.097 | 0.258 | -0.161
|  | AlO/SbSe/MgF | 81.54 | 96.08 | 67.15 | 67.15 | 211.2 | 0.137 | 0.018 | 0.119 | 0.758 | 0.722 | 0.036 | 0.105 | 0.26 | -0.155
|  | SiN/SbSe/AlO | 65.39 | 81.54 | 67.15 | 67.15 | 214.07 | 0.165 | 0.024 | 0.141 | 0.789 | 0.821 | -0.032 | 0.047 | 0.155 | -0.108
|  | TiO/SbSe/SiN | 54.28 | 65.39 | 67.15 | 67.15 | 186.81 | 0.176 | 0.029 | 0.147 | 0.811 | 0.908 | -0.097 | 0.013 | 0.063 | -0.05
532 | Fabry-Perot | N1 SbSe/TiO M0 | 5.9 | 0 | 44.5 | 44.5 | 255.1 | 0.243 | 0.059 | 0.184 | 0.755 | 0.874 | -0.119 | 0.002 | 0.067 | -0.065
H = TiO2 |  | N2 SbSe/TiO M0 | 2.1 | 0 | 46.7 | 46.7 | 403.8 | 0.101 | 0.02 | 0.081 | 0.899 | 0.864 | 0.035 | 0 | 0.115 | -0.115
L = MgF2 |  | N2 SbSe/TiO M1 | 42.9 | 0 | 7.1 | 10.1 | 555.4 | 0.335 | 0.153 | 0.182 | 0.661 | 0.735 | -0.074 | 0.004 | 0.112 | -0.108
U = [H/2 L H/2] |  | N3 SbSe/TiO M0 | 0.7 | 0 | 47.5 | 47.5 | 553.5 | 0.035 | 0.007 | 0.028 | 0.965 | 0.859 | 0.106 | 0 | 0.135 | -0.135
|  | N3 SbSe/TiO M1 | 16.3 | 0 | 32.2 | 34 | 704.3 | 0.08 | 0.022 | 0.058 | 0.92 | 0.901 | 0.019 | 0 | 0.077 | -0.077
|  | N3 SbSe/TiO M2 | 52.2 | 0 | 1.2 | 1.2 | 859.5 | 0.431 | 0.218 | 0.213 | 0.561 | 0.695 | -0.134 | 0.008 | 0.087 | -0.079
| Fabry-Perot | N1 MgF/SbSe M0 | 51.4 | 0 | 6.6 | 6.6 | 262.6 | 0.643 | 0.415 | 0.228 | 0.341 | 0.537 | -0.196 | 0.016 | 0.047 | -0.031
|  | N2 MgF/SbSe M0 | 32.4 | 0 | 25.5 | 25.5 | 412.8 | 0.334 | 0.15 | 0.184 | 0.662 | 0.751 | -0.089 | 0.004 | 0.099 | -0.095
|  | N2 MgF/SbSe M1 | 56.8 | 0 | 2.8 | 2.8 | 565 | 0.398 | 0.176 | 0.222 | 0.535 | 0.573 | -0.038 | 0.067 | 0.252 | -0.185
| Fabry-Perot | N1 SbSe/TiO/SbSe M0 | 34.6 | 0 | 7.1 | 14.2 | 253.4 | 0.382 | 0.144 | 0.238 | 0.613 | 0.788 | -0.175 | 0.005 | 0.068 | -0.063
|  | N2 SbSe/TiO/SbSe M0 | 20.2 | 0 | 13.7 | 27.4 | 402.5 | 0.117 | 0.028 | 0.089 | 0.882 | 0.848 | 0.034 | 0.001 | 0.124 | -0.123
|  | N2 SbSe/TiO/SbSe M1 | 48.6 | 0 | 1.8 | 3.5 | 557.5 | 0.442 | 0.216 | 0.226 | 0.55 | 0.695 | -0.145 | 0.007 | 0.089 | -0.082
|  | N1 SbSe/MgF/SbSe M0 | 0 | 32.2 | 8.3 | 16.6 | 253.4 | 0.161 | 0.048 | 0.113 | 0.817 | 0.906 | -0.089 | 0.022 | 0.046 | -0.024
|  | N2 SbSe/MgF/SbSe M0 | 0 | 18 | 14.7 | 29.5 | 402.5 | 0.111 | 0.025 | 0.086 | 0.888 | 0.855 | 0.033 | 0.001 | 0.12 | -0.119
|  | N2 SbSe/MgF/SbSe M1 | 0 | 54.1 | 1.8 | 3.6 | 563.1 | 0.442 | 0.212 | 0.23 | 0.551 | 0.707 | -0.156 | 0.007 | 0.082 | -0.075
λ = 532 | n | k
MgF2 | 1.3842 | 0
SiO2 | 1.4754 | 0
Al2O3 | 1.6311 | 0
Si3N4 | 2.0341 | 0
TiO2 | 2.4503 | 4e-06
Sb2Se3_amo | 3.9615 | 1.093042
Sb2Se3_cry | 4.7876 | 2.240748
Si_cry_300 | 4.1473 | 0.039769
Note on D17: Middle layer TiO

## 1064_back
Reference Wavelength (nm) | Note | Central layer layout | tH | tL | tD | PCM (nm) | Total PCM | Total thickness(nm) | Transmission |  |  | Absorption |  |  | Reflection
[9 empty] | Amo | Cry | ΔT | Amo | Cry | ΔA | Amo | Cry | ΔR
1064 |  | SbSe | 0 | 0 |  | 157.88 | 157.88 | 157.88 | 0.935 | 0.372 | 0.563 | 0 | 0.013 | -0.013 | 0.065 | 0.615 | -0.55 | Condition
(H) = HWOT |  | SbSe(H)/MgF | 0 | 193.08 |  | 157.9 | 157.9 | 350.95 | 0.95 | 0.558 | 0.392 | 0 | 0.019 | -0.019 | 0.05 | 0.423 | -0.373 | λ = 1064
|  | SbSe(H)/SiO | 0 | 181.31 |  | 157.9 | 157.9 | 339.19 | 0.935 | 0.584 | 0.351 | 0 | 0.02 | -0.02 | 0.065 | 0.396 | -0.331 | Substrate = 3-mm SiO2_fused
|  | SbSe/SiN | 0 | 133.23 |  | 78.94 | 78.94 | 212.17 | 0.867 | 0.71 | 0.157 | 0 | 0.009 | -0.009 | 0.133 | 0.28 | -0.147
|  | SbSe/TiO | 115.17 | 0 |  | 78.94 | 78.94 | 194.11 | 0.933 | 0.769 | 0.164 | 0 | 0.01 | -0.01 | 0.067 | 0.221 | -0.154
| non-QWOT | SbSe/TiO | 162.07 | 0 |  | 32.88 | 32.88 | 194.95 | 0.966 | 0.828 | 0.138 | 0 | 0.0008 | -0.0008 | 0.034 | 0.164 | -0.13 | λ = 1064 | n | k
| non-QWOT | SbSe/TiO | 125 | 0 |  | 68.26 | 68.26 | 193.26 | 0.936 | 0.738 | 0.198 | 0 | 0.009 | -0.009 | 0.064 | 0.252 | -0.188 | MgF2 | 1.3777 | 0
[18 empty] | SiO2 | 1.4671 | 0
|  | SbSe/MgF/TiO | 115.17 | 386.15 |  | 78.9 | 78.9 | 580.26 | 0.933 | 0.769 | 0.164 | 0 | 0.01 | -0.01 | 0.067 | 0.22 | -0.153 | Al2O3 | 1.6165 | 0
|  | SbSe/Si/TiO | 149.64 | 115.17 |  | 78.94 | 78.94 | 343.75 | 0.935 | 0.769 | 0.166 | 0 | 0.011 | -0.011 | 0.067 | 0.221 | -0.154 | Si3N4 | 1.9966 | 0
[18 empty] | TiO2 | 2.3097 | 0
| Broadband | SiO/SbSe/MgF | 181.31 | 193.08 |  | 157.88 | 157.88 | 532.27 | 0.95 | 0.558 | 0.392 | 0 | 0.019 | -0.019 | 0.05 | 0.423 | -0.373 | Sb2Se3_amo | 3.369674 | 0
| Broadband | AlO/SbSe/MgF | 164.55 | 193.08 |  | 157.88 | 157.88 | 515.51 | 0.966 | 0.627 | 0.339 | 0 | 0.018 | -0.018 | 0.034 | 0.354 | -0.32 | Sb2Se3_cry | 4.3081 | 0.0097441
| Broadband | SiN/SbSe/AlO | 133.23 | 164.55 |  | 157.88 | 157.88 | 455.66 | 0.966 | 0.833 | 0.133 | 0 | 0.019 | -0.019 | 0.034 | 0.148 | -0.114 | Si_cry_300 | 3.9017 | 0
| Broadband | TiO/SbSe/SiN | 115.17 | 133.23 |  | 157.88 | 157.88 | 406.28 | 0.965 | 0.941 | 0.024 | 0 | 0.019 | -0.019 | 0.035 | 0.04 | -0.005
[18 empty] | GST_amo | 4.4376 | 0.492706
750 | Edge filter | (SbSe/MgF/SbSe)^1 | 0 | 135.84 |  | 49.49 | 49.49 | 185.33 | 0.933 | 0.501 | 0.432 | 0 | 0.015 | -0.015 | 0.067 | 0.484 | -0.417 | GST_cry | 6.0744 | 2.454029
| Edge filter | (SbSe/MgF/SbSe)^2 | 0 | 135.84 |  | 49.49 | 98.99 | 370.67 | 0.931 | 0.133 | 0.798 | 0 | 0.018 | -0.018 | 0.069 | 0.848 | -0.779
| Edge filter | (SbSe/MgF/SbSe)^3 | 0 | 135.84 |  | 49.49 | 148.47 | 556 | 0.93 | 0.029 | 0.901 | 0 | 0.019 | -0.019 | 0.07 | 0.952 | -0.882 | Vo2_20deg | 2.7486 | 0.478357
| Edge filter | (SbSe/MgF/SbSe)^4 | 0 | 135.8 |  | 49.49 | 197.96 | 741.33 | 0.933 | 0.006 | 0.927 | 0 | 0.019 | -0.019 | 0.067 | 0.975 | -0.908 | Vo2_70deg | 1.3346 | 1.458023
| Edge filter | (SbSe/MgF/SbSe)^5 | 0 | 135.8 |  | 49.49 | 247.45 | 926.67 | 0.935 | 0.001 | 0.934 | 0.019 | 0.019 | 0 | 0.065 | 0.98 | -0.915
| Edge filter | (SbSe/MgF/SbSe)^6 | 0 | 135.84 |  | 49.49 | 296.94 | 1112 | 0.933 | 0 | 0.933 | 0 | 0.019 | -0.019 | 0.067 | 0.981 | -0.914
| Edge filter | (SbSe/MgF/SbSe)^8 | 0 | 135.84 |  | 49.49 | 395.92 | 1482.67 | 0.93 | 0 | 0.93 | 0 | 0.019 | -0.019 | 0.07 | 0.981 | -0.911
1064 | FP | N1 SbSe M1 | 115.17 | 181.31 |  | 99.9 | 99.9 | 808.02 | 0.935 | 0.512 | 0.423 | 0 | 0.013 | -0.013 | 0.065 | 0.475 | -0.41
U = H/2 L H/2 |  | N2 SbSe M1 | 115.17 | 181.31 |  | 100 | 100 | 1104.6 | 0.895 | 0.271 | 0.624 | 0 | 0.016 | -0.016 | 0.105 | 0.713 | -0.608
H =TiO2 |  | N1 SbSe/TiO M1 | 115.17 | 181.31 | 75.7 | 31.6 | 31.6 | 815.3 | 0.966 | 0.837 | 0.129 | 0 | 0.008 | -0.008 | 0.034 | 0.155 | -0.121
L = MgF2 |  | N2 SbSe/TiO M2 | 115.17 | 181.31 | 74.8 | 31.9 | 31.9 | 1454.83 | 0.966 | 0.498 | 0.468 | 0 | 0.012 | -0.012 | 0.034 | 0.49 | -0.456
|  | N3 SbSe/TiO M3 | 115.17 | 181.31 | 74.7 | 32 | 32 | 2071.32 | 0.965 | 0.117 | 0.848 | 0 | 0.007 | -0.007 | 0.035 | 0.875 | -0.84
|  | GST | 0 | 0 |  | 119.88 | 119.88 | 119.88 | 0.304 | 0.008 | 0.296 | 0.486 | 0.418 | 0.068 | 0.209 | 0.574 | -0.365
|  | VO2 | 0 | 0 |  | 192.2 | 192.2 | 192.2 | 0.256 | 0.043 | 0.213 | 0.59 | 0.641 | -0.051 | 0.153 | 0.315 | -0.162

## 1550_back
Reference Wavelength (nm) | Note | Central layer layout | tH | tL | tD | PCM (nm) | Total PCM | Total thickness(nm) | Transmission |  |  | Absorption |  |  | Reflection
[9 empty] | Amo | Cry | ΔT | Amo | Cry | ΔA | Amo | Cry | ΔR
1550 |  | SbSe | 0 | 0 | 0 | 235.89 | 235.89 | 235.89 | 0.936 | 0.475 | 0.461 | 0 | 0 | 0 | 0.064 | 0.525 | -0.461 | Condition
(H) = HWOT |  | GST | 0 | 0 | 0 | 190.25 | 190.25 | 190.25 | 0.912 | 0.055 | 0.857 | 0.022 | 0.309 | -0.287 | 0.066 | 0.636 | -0.57 | λ = 1064
Substrate = 3-mm SiO2_fused
[18 empty] | λ = 1064 | n | k
MgF2
SiO2
Al2O3
Si3N4
TiO2
[18 empty] | Sb2Se3_amo | 3.2854 | 0
[18 empty] | Sb2Se3_cry | 4.0499 | 0.000214
Si_cry_300
[18 empty] | GST_amo | 4.0736 | 0.0092
[18 empty] | GST_cry | 6.4644 | 0.919802
[18 empty] | Vo2_insulator | 2.8593 | 0.28114
[18 empty] | Vo2_metallic | 1.6077 | 2.722073

## 532
Wavelength (nm) | M | Central layer ayout | N | tH/2 | tL | Sb2Se3 (nm) | Total Sb2Se3 (nm) | tD | Total cavity thickness(nm) | Transmission |  |  | Absorption |  |  | Reflection |  |  | Peak absorption
[10 empty] | Amo | Cry | ΔT | Amo | Cry | ΔA | Amo | Cry | ΔR
532 | 0 | SbSe | 0 | 0 | 0 | 67.1 | 67.1 | 0 | 67.1 | 0.082 | 0.009 | 0.073 | 0.618 | 0.497 | 0.121 | 0.3 | 0.495 | -0.195
| 0 | SbSe/Si3N4 | 0 | 0 | 0 | 57.5 | 57.5 | 50.6 | 108.1 | 0.162 | 0.027 | 0.135 | 0.838 | 0.93 | -0.092 | 0 | 0.046 | -0.046
| 0 | [H/2] SbSe/Si3N4 [H/2] | 0 | 32.7 | 90.1 | 75.2 | 75.2 | 30 | 170.6 | 0.122 | 0.016 | 0.106 | 0.878 | 0.93 | -0.052 | 0 | 0.049 | -0.049
| 1 | SbSe/Si3N4 | 0 | 32.7 | 90.1 | 31.1 | 31.1 | 25.1 | 277.1 | 0.467 | 0.199 | 0.268 | 0.533 | 0.8 | -0.267 | 0 | 0.005 | -0.005
| 1 | SbSe/Si3N4 | 1 | 32.7 | 90.1 | 38.5 | 38.5 | 18.3 | 433.2 | 0.337 | 0.1 | 0.237 | 0.663 | 0.88 | -0.217 | 0 | 0.018 | -0.018
| 1 | SbSe/Si3N4 | 2 | 32.7 | 90.1 | 41.2 | 41.2 | 15.1 | 588.3 | 0.22 | 0.053 | 0.167 | 0.78 | 0.89 | -0.11 | 0 | 0.053 | -0.053
| 2 | SbSe/Si3N4 | 2 | 32.7 | 90.1 | 24.3 | 24.3 | 30.6 | 742.3 | 0.335 | 0.141 | 0.194 | 0.665 | 0.79 | -0.125 | 0 | 0.071 | -0.071
| 1 | SbSe/Si3N4 | 3 | 32.7 | 90.1 | 42.6 | 42.6 | 13.3 | 743.5 | 0.131 | 0.028 | 0.103 | 0.869 | 0.89 | -0.021 | 0 | 0.08 | -0.08
| 2 | SbSe/Si3N4 | 3 | 32.7 | 90.1 | 31.9 | 31.9 | 23.7 | 898.6 | 0.197 | 0.061 | 0.136 | 0.803 | 0.89 | -0.087 | 0 | 0.046 | -0.046
| 0 | Si3N4/SbSe/Si3N4 | 1 | 32.7 | 90.1 | 6.05 | 12.1 | 44.7 | 277.7 | 0.426 | 0.165 | 0.261 | 0.574 | 0.78 | -0.206 | 0 | 0.057 | -0.057
| 0 | Si3N4/SbSe/Si3N4 | 2 | 32.7 | 90.1 | 9.3 | 18.6 | 36.1 | 431.2 | 0.22 | 0.061 | 0.159 | 0.78 | 0.84 | -0.06 | 0 | 0.1 | -0.1
| 1 | Si3N4/SbSe/Si3N4 | 2 | 32.7 | 90.1 | 2.7 | 5.4 | 54.5 | 591.9 | 0.5 | 0.244 | 0.256 | 0.5 | 0.692 | -0.192 | 0 | 0.064 | -0.064
| 0 | Si3N4/SbSe/Si3N4 | 3 | 32.7 | 90.1 | 11.3 | 22.6 | 31.4 | 586 | 0.116 | 0.027 | 0.089 | 0.884 | 0.848 | 0.036 | 0 | 0.125 | -0.125
| 1 | Si3N4/SbSe/Si3N4 | 3 | 32.7 | 90.1 | 4.2 | 8.4 | 49.3 | 745.2 | 0.105 | 0.021 | 0.084 | 0.8 | 0.649 | 0.151 | 0.096 | 0.33 | -0.234
| 2 | Si3N4/SbSe/Si3N4 | 3 | 32.7 | 90.1 | 1.3 | 2.6 | 59.7 | 905.2 | 0.527 | 0.281 | 0.246 | 0.472 | 0.656 | -0.184 | 0.001 | 0.063 | -0.062
SP0 (Q/H/Q) |  | Al2O3/SbSe/MgF2 |  | tH=75.07 | 96.08 | 67.15 | 67.15 | 0 | 238.3 | 0.151 | 0.021 | 0.13 | 0.721 | 0.715 | 0.006 | 0.128 | 0.264 | -0.136
SP1 |  | Al2O3/tD/SbSe/MgF2 |  | tH=75.07 | 96.08 | 5.09 | 5.09 | tH=41.1 | 218.5 | 0.658 | 0.437 | 0.221 | 0.342 | 0.524 | -0.182 | 0 | 0.039 | -0.039
SP2 |  | Al2O3/tD/SbSe/MgF2 |  | tH=75.07 | 96.08 | 7.6 | 7.6 | tL=38.9 | 217.7 | 0.586 | 0.353 | 0.233 | 0.413 | 0.591 | -0.178 | 0 | 0.056 | -0.056
| n | k
amo | 3.9615 | 1.093042
cry | 4.7876 | 2.240748

## 600
Wavelength (nm) | M | Central layer ayout | N | tH/2 | tL | Sb2Se3 (nm) | Total Sb2Se3 (nm) | tD | Total cavity thickness(nm) | Transmission |  |  | Absorption |  |  | Reflection |  |  | Peak absorption
[10 empty] | Amo | Cry | ΔT | Amo | Cry | ΔA | Amo | Cry | ΔR
600 | 0 | SbSe | 0 | 0 | 0 | 74.5 | 74.5 | 0 | 74.5 | 0.176 | 0.021 | 0.155 | 0.609 | 0.495 | 0.114 | 0.216 | 0.484 | -0.268
| 0 | SbSe/Si3N4 | 0 | 37.1 | 101.8 | 55.3 | 55.3 | 15.6 | 145.1 | 0.422 | 0.109 | 0.313 | 0.578 | 0.827 | -0.249 | 0 | 0.064 | -0.064
| 0 | SbSe/Si3N4 | 1 | 37.1 | 101.8 | 55.7 | 55.7 | 7.9 | 313.7 | 0.34 | 0.075 | 0.265 | 0.66 | 0.802 | -0.142 | 0 | 0.123 | -0.123
| 1 | SbSe/Si3N4 | 1 | 37.1 | 101.8 | 45.7 | 45.7 | 17.7 | 489.5 | 0.449 | 0.13 | 0.319 | 0.551 | 0.811 | -0.26 | 0 | 0.059 | -0.059
| 0 | SbSe/Si3N4 | 2 | 37.1 | 101.8 | 56.8 | 56.8 | 1.8 | 484.6 | 0.231 | 0.043 | 0.188 | 0.769 | 0.778 | -0.009 | 0 | 0.179 | -0.179
| 1 | SbSe/Si3N4 | 2 | 37.1 | 101.8 | 48.7 | 48.7 | 12.4 | 663.2 | 0.307 | 0.067 | 0.24 | 0.693 | 0.8 | -0.107 | 0 | 0.133 | -0.133
| 2 | SbSe/Si3N | 2 | 37.1 | 101.8 | 37.9 | 37.9 | 24.8 | 840.8 | 0.409 | 0.129 | 0.28 | 0.591 | 0.798 | -0.207 | 0 | 0.073 | -0.073
| 1 | SbSe/Si3N | 3 | 37.1 | 101.8 | 50.4 | 50.4 | 9.1 | 837.6 | 0.189 | 0.034 | 0.155 | 0.811 | 0.779 | 0.032 | 0 | 0.187 | -0.187
| 2 | SbSe/Si3N | 3 | 37.1 | 101.8 | 42 | 42 | 20.1 | 1016.2 | 0.255 | 0.059 | 0.196 | 0.745 | 0.806 | -0.061 | 0 | 0.135 | -0.135
| 0 | Si3N4/SbSe/Si3N4 | 1 | 37.1 | 101.8 | 11.3 | 22.5 | 36.5 | 309.2 | 0.439 | 0.118 | 0.321 | 0.561 | 0.763 | -0.202 | 0 | 0.118 | -0.118
| 0 | Si3N4/SbSe/Si3N | 2 | 37.1 | 101.8 | 21.7 | 43.5 | 13.3 | 482.9 | 0.239 | 0.044 | 0.195 | 0.761 | 0.768 | -0.007 | 0 | 0.187 | -0.187
| 1 | Si3N4/SbSe/Si3N | 2 | 37.1 | 101.8 | 4.9 | 9.8 | 54 | 665.9 | 0.503 | 0.18 | 0.323 | 0.497 | 0.695 | -0.198 | 0 | 0.126 | -0.126
| 1 | Si3N4/SbSe/Si3N | 3 | 37.1 | 101.8 | 8 | 16 | 44 | 838.1 | 0.263 | 0.06 | 0.203 | 0.737 | 0.736 | 0.001 | 0 | 0.205 | -0.205
| 2 | Si3N4/SbSe/Si3N | 3 | 37.1 | 101.8 | 2.4 | 4.8 | 63.5 | 1022.3 | 0.521 | 0.21 | 0.311 | 0.479 | 0.654 | -0.175 | 0 | 0.136 | -0.136
| n | k
amo | 4.0287 | 0.702109
cry | 5.0734 | 1.668933

## 700
Wavelength (nm) | M | Central layer ayout | N | tH/2 | tL | Sb2Se3 (nm) | Total Sb2Se3 (nm) | tD | Total cavity thickness(nm) | Transmission |  |  | Absorption |  |  | Reflection |  |  | Peak absorption
[10 empty] | Amo | Cry | ΔT | Amo | Cry | ΔA | Amo | Cry | ΔR
700 | 0 | SbSe | 0 | 0 | 0 | 89.6 | 89.6 | 0 | 89.6 | 0.483 | 0.06 | 0.423 | 0.451 | 0.43 | 0.021 | 0.066 | 0.51 | -0.444
| 0 | SbSe/Si3N4 | 0 | 43.5 | 119 | 67 | 67 | 9.7 | 163.7 | 0.714 | 0.215 | 0.499 | 0.286 | 0.646 | -0.36 | 0 | 0.14 | -0.14
| 1 | SbSe/Si3N4 | 0 | 43.5 | 119 | 51.3 | 51.3 | 27.3 | 371.5 | 0.796 | 0.363 | 0.433 | 0.204 | 0.602 | -0.398 | 0 | 0.035 | -0.035
| 1 | SbSe/Si3N4 | 1 | 43.5 | 119 | 59.2 | 59.2 | 12.2 | 570.2 | 0.695 | 0.184 | 0.511 | 0.305 | 0.61 | -0.305 | 0 | 0.206 | -0.206
| 1 | SbSe/Si3N4 | 2 | 43.5 | 119 | 63.4 | 63.4 | 1.3 | 769.5 | 0.537 | 0.086 | 0.451 | 0.461 | 0.553 | -0.092 | 0.002 | 0.361 | -0.359
| 2 | SbSe/Si3N4 | 1 | 43.5 | 119 | 41.9 | 41.9 | 33.4 | 780.1 | 0.786 | 0.356 | 0.43 | 0.214 | 0.545 | -0.331 | 0 | 0.098 | -0.098
| 2 | SbSe/Si3N4 | 2 | 43.5 | 119 | 54.1 | 54.1 | 17.5 | 982.4 | 0.625 | 0.131 | 0.494 | 0.375 | 0.575 | -0.2 | 0 | 0.294 | -0.294
| 1 | Si3N4/SbSe/Si3N4 | 2 | 43.5 | 119 | 31.1 | 62.2 | 1.7 | 768.7 | 0.533 | 0.081 | 0.452 | 0.466 | 0.538 | -0.072 | 0 | 0.381 | -0.381
| 2 | Si3N4/SbSe/Si3N4 | 3 | 43.5 | 119 | 9.4 | 18.8 | 51.1 | 1186.6 | 0.528 | 0.075 | 0.453 | 0.471 | 0.485 | -0.014 | 0 | 0.44 | -0.44
| n | k
amo | 3.9072 | 0.250196
cry | 5.129 | 0.922667

## 800
Wavelength (nm) | M | Central layer ayout | N | tH/2 | tL | Sb2Se3 (nm) | Total Sb2Se3 (nm) | tD | Total cavity thickness(nm) | Transmission |  |  | Absorption |  |  | Reflection |  |  | Peak absorption
[10 empty] | Amo | Cry | ΔT | Amo | Cry | ΔA | Amo | Cry | ΔR
800 | 0 | SbSe | 0 | 0 | 0 | 109.2 | 109.2 | 0 | 109.2 | 0.91 | 0.116 | 0.794 | 0.088 | 0.275 | -0.187 | 0.002 | 0.609 | -0.607
| 1 | SbSe/Si3N4 | 0 | 49.9 | 136.1 | 20.6 | 20.6 | 69.4 | 425.6 | 0.985 | 0.69 | 0.295 | 0.015 | 0.194 | -0.179 | 0 | 0.116 | -0.116
| 1 | SbSe/Si3N4 | 1 | 49.9 | 136.1 | 75.7 | 75.7 | 2.4 | 649.5 | 0.949 | 0.229 | 0.72 | 0.05 | 0.337 | -0.287 | 0 | 0.434 | -0.434
| 2 | SbSe/Si3N4 | 1 | 49.9 | 136.1 | 54.7 | 54.7 | 33.3 | 895.2 | 0.969 | 0.466 | 0.503 | 0.03 | 0.332 | -0.302 | 0.001 | 0.202 | -0.201
| 2 | SbSe/Si3N4 | 2 | 49.9 | 136.1 | 73.1 | 73.1 | 4.2 | 1120.3 | 0.923 | 0.111 | 0.812 | 0.076 | 0.259 | -0.183 | 0.001 | 0.63 | -0.629
| 0 | Si3N4/SbSe | 1 | 49.9 | 136.1 | 19.8 | 19.8 | 70.8 | 426.1 | 0.984 | 0.69 | 0.294 | 0.0154 | 0.2 | -0.1846 | 0 | 0.115 | -0.115
| 1 | Si3N4/SbSe | 2 | 49.9 | 136.1 | 19.9 | 19.9 | 68.9 | 896.1 | 0.977 | 0.561 | 0.416 | 0.0224 | 0.23 | -0.2076 | 0 | 0.206 | -0.206
| n | k
amo | 3.6627 | 0.027738
cry | 4.942 | 0.406863

## 1064
Wavelength (nm) | M | Central layer ayout | N | tH/2 | tL | Sb2Se3 (nm) | Total Sb2Se3 (nm) | tD | Total cavity thickness(nm) | Transmission |  |  | Absorption |  |  | Reflection |  |  | Note
[10 empty] | Amo | Cry | ΔT | Amo | Cry | ΔA | Amo | Cry | ΔR
1064 | 0 | SbSe | 0 | 0 | 0 | 157.9 | 157.9 | 0 | 157.9 | 1 | 0.287 | 0.713 | 3.33e-16 | 0.013 | -0.013 | 0 | 0.7 | -0.7 | MaxT shifted to 1302
| 1 | SbSe | 1 | 66.6 | 181.3 | 107.3 | 107.3 | 0 | 869.6 | 1 | 0.544 | 0.456 | -4.44e-16 | 0.015 | -0.015 | 0 | 0.44 | -0.44 | nS=nAir
| 2 | SbSe | 2 | 66.6 | 181.3 | 105 | 105 | 0 | 1496.4 | 1 | 0.266 | 0.734 | 1.11e-15 | 0.012 | -0.012 | 0 | 0.722 | -0.722
| 3 | SbSe | 3 | 66.6 | 181.3 | 104.4 | 104.4 | 0 | 2124.8 | 1 | 0.096 | 0.904 | 0 | 0.008 | -0.008 | 0 | 0.896 | -0.896
| 1 | Si3N4/Sb2Se3 | 0 | 66.6 | 181.3 | 83.2 | 83.2 | 31.1 | 562.1 | 0.9444 | 0.989 | 0.0446 | 1.22e-15 | 0.01 | 0.01 | 0.056 | 0 | -0.056
| 2 | Si3N4/Sb2Se3 | 1 | 66.6 | 181.3 | 75.8 | 33.3 | 0 | 1185.9 | 0.849 | 0.987 | 0.138 | -4.44e-16 | 0.01 | 0.01 | 0.151 | 0 | -0.151
| 3 | Si3N4/Sb2Se3 | 1 | 66.6 | 181.3 | 46.1 | 46.1 | 66.6 | 1504.1 | 0.802 | 0.983 | 0.181 | 5.55e-16 | 0.01 | 0.01 | 0.198 | 0.007 | -0.191
| 3 | Si3N4/Sb2Se3 | 2 | 66.6 | 181.3 | 73.4 | 73.4 | 34.3 | 1813.6 | 0.626 | 0.979 | 0.353 | 8.88e-16 | 0.02 | 0.02 | 0.374 | 0 | -0.374
| 0 | Sb2Se3/Si3N4 | 1 | 66.6 | 181.3 | 15.8 | 15.8 | 102.6 | 566.2 | 0.968 | 0.996 | 0.028 | -6.66e-16 | 0 | 6.66e-16 | 0.032 | 0 | -0.032
| 0 | Sb2Se3/Si3N4 | 2 | 66.6 | 181.3 | 49.7 | 49.7 | 66.6 | 878.6 | 0.894 | 0.991 | 0.097 | -4.44e-16 | 0.01 | 0.01 | 0.106 | 0.001 | -0.105
| 1 | Sb2Se3/Si3N4 | 2 | 66.6 | 181.3 | 15.9 | 15.9 | 100.7 | 1193.5 | 0.93 | 0.994 | 0.064 | -2.22e-16 | 0.01 | 0.01 | 0.07 | 0 | -0.07
| 1 | Sb2Se3/Si3N4 | 3 | 66.6 | 181.3 | 46.2 | 46.2 | 66.6 | 1504.1 | 0.805 | 0.983 | 0.178 | 1.33e-15 | 0.01 | 0.01 | 0.195 | 0.006 | -0.189
| 2 | Sb2Se3/Si3N4 | 3 | 66.6 | 181.3 | 74.7 | 74.7 | 32.3 | 1812.9 | 0.605 | 0.978 | 0.373 | 1.55e-15 | 0.02 | 0.02 | 0.395 | 0 | -0.395
| 0 | SbSe | 0 | 0 | 0 | 123.49 | 123.49 | 0 | 123.49 | 0.515 | 0.968 | 0.453 | -4.44e-16 | 0.03 | 0.03 | 0.485 | 0 | -0.485 | nS=SiO2
| 1 | SbSe | 1 | 66.6 | 181.3 | 92.2 | 92.2 | 0 | 854.5 | 0.735 | 0.98 | 0.245 | -4.44e-16 | 0.02 | 0.02 | 0.265 | 0 | -0.265 | 520-630
| 2 | SbSe | 2 | 66.6 | 181.3 | 90.2 | 90.2 | 0 | 1481.6 | 0.444 | 0.968 | 0.524 | 1.11e-15 | 0.032 | 0.032 | 0.556 | 0 | -0.556 | 520-630
| 3 | SbSe | 3 | 66.6 | 181.3 | 89.6 | 89.6 | 0 | 2110.1 | 0.188 | 0.944 | 0.756 | 8.88e-16 | 0.055 | 0.055 | 0.812 | 0.001 | -0.811
HWOT | 0 | SbSe | 0 | 0 | 0 | 157.88 | 157.88 | 0 | 157.88 | 0.964 | 0.38 | 0.584 | 0 | 0.012 | -0.012 | 0.036 | 0.608 | -0.572
SP0 |  | Si3N4/SbSe/MgF2 |  | tH=133.23 | 193.08 | 157.88 | 157.88 | 0 | 503 | 0.913 | 0.691 | 0.222 | 0.036 | 0.042 | -0.006 | 0.051 | 0.267 | -0.216
SP1 |  | Si3N4/tD/SbSe/MgF2
SP2 |  | Si3N4/tD/SbSe/MgF2
| n | k
amo | 3.3697 | 0
cry | 4.3081 | 0.009744

## Amorphous phase (hidden)
Reference | Wavelength (nm) | Resonance phase | Layout (nm) | tH/2 | tL | Sb2Se3 (nm) | Total Sb2Se3 (nm) | tD | Total cavity thickness(nm) | Transmission |  |  | Absorption |  |  | Reflection |  |  | Note
[10 empty] | Amo | Cry | ΔT | Amo | Cry | ΔA | Amo | Cry | ΔR
| 532 | Amorphous | Sb2Se3 | 0 | 0 | 67.1463 | 67.1463 | 0 | 67.1463 | 0.08 | 0.01 | 0.07 | 0.62 | 0.5 | 0.12 | 0.3 | 0.49 | -0.19 | Incident -> H/2 [H/2 L H/2]^M -> [CDC] [H/2 L H/2]^M H/2 -> Substrate
|  |  | M1 [Si3N4/Sb2Se3] N1 | 32.7 | 90.1 | 38.5 |  | 18.3 | 433.2 | 0.34 | 0.1 | 0.24 | 0.66 | 0.88 | -0.22 | 0 | 0.02 | -0.02
|  |  | M1 [Si3N4/Sb2Se3] N2 |  |  | 41.2 |  | 15.1 | 588.3 | 0.22 | 0.05 | 0.17 | 0.78 | 0.89 | -0.11 | 0 | 0.05 | -0.05
|  |  | M2 [Si3N4/Sb2Se3] N2 |  |  | 24.3 |  | 30.6 | 742.3 | 0.34 | 0.14 | 0.2 | 0.66 | 0.78 | -0.12 | 0 | 0.08 | -0.08
|  |  | M1 [Si3N4/Sb2Se3] N3 |  |  | 42.6 |  | 13.3 | 743.5 | 0.13 | 0.03 | 0.1 | 0.87 | 0.89 | -0.02 | 0 | 0.08 | -0.08
|  |  | M2 [Si3N4/Sb2Se3] N3 |  |  | 31.9 |  | 23.7 | 898.6 | 0.2 | 0.06 | 0.14 | 0.8 | 0.89 | -0.09 | 0 | 0.05 | -0.05
|  |  | M1 [Si3N4/Sb2Se3/Si3N4] N2 |  |  | 2.7 | 5.4 | 54.5 | 591.9 | 0.5 | 0.24 | 0.26 | 0.5 | 0.69 | -0.19 | 0 | 0.06 | -0.06
|  |  | M1 [Si3N4/Sb2Se3/Si3N4] N3 |  |  | 4.2 | 8.5 | 49.3 | 745.2 | 0.26 | 0.09 | 0.17 | 0.74 | 0.8 | -0.06 | 0 | 0.11 | -0.11
|  |  | M2 [Si3N4/Sb2Se3/Si3N4] N3 |  |  | 1.3 | 2.7 | 59.7 | 905.4 | 0.53 | 0.28 | 0.25 | 0.47 | 0.66 | -0.19 | 0 | 0.06 | -0.06
| 1064 | Amorphous | Sb2Se3 | 0 | 0 | 157.8776 | 157.8776 | 0 | 157.8776 | 1 | 0.29 | 0.71 | 0 | 0.01 | -0.01 | 0 | 0.7 | -0.7
|  |  | M1 [Si3N4/Sb2Se3] N1 | 66.6 | 181.3 | 107.3 |  | 0 | 869.6 | 1 | 0.54 | 0.46 | 0 | 0.02 | -0.02 | 0 | 0.44 | -0.44
|  |  | M2 [Si3N4/Sb2Se3] N1 |  |  | 68.7 |  | 51.9 | 1197.4 | 1 | 0.84 | 0.16 | 0 | 0.01 | -0.01 | 0 | 0.15 | -0.15
|  |  | M2 [Si3N4/Sb2Se3] N2 |  |  | 105 |  | 0 | 1496.4 | 1 | 0.26 | 0.74 | 0 | 0.01 | -0.01 | 0 | 0.72 | -0.72
|  |  | M3 [Si3N4/Sb2Se3] N2 |  |  | 65.6 |  | 53.5 | 1825 | 1 | 0.63 | 0.37 | 0 | 0.01 | -0.01 | 0 | 0.36 | -0.36
|  |  | M1 [Si3N4/Sb2Se3/Si3N4] N1 |  |  | 42.6 | 85.1 | 21.6 | 869 | 1 | 0.53 | 0.47 | 0 | 0.02 | -0.02 | 0 | 0.46 | -0.46
|  |  | M2 [Si3N4/Sb2Se3/Si3N4] N2 |  |  | 47.7 | 95.5 | 9.5 | 1496.3 | 1 | 0.26 | 0.74 | 0 | 0.01 | -0.01 | 0 | 0.73 | -0.73
|  |  | M3 [Si3N4/Sb2Se3/Si3N4] N3 |  |  | 48.7 | 97.4 | 7 | 2124.8 | 1 | 0.09 | 0.91 | 0 | 0.01 | -0.01 | 0 | 0.9 | -0.9

## Crystalline
Reference | Wavelength (nm) | Resonance phase | Layout (nm) | tH/2 | tL | Sb2Se3 (nm) | Total Sb2Se3 (nm) | tD | Total cavity thickness(nm) | Transmission |  |  | Absorption |  |  | Reflection |  |  | Note
[10 empty] | Amo | Cry | ΔT | Amo | Cry | ΔA | Amo | Cry | ΔR
| 532 | Crystalline | Sb2Se3 | 0 | 0 | 55.56 | 55.56 | 0 | 55.56 | 0.11 | 0.02 | -0.09 | 0.53 | 0.51 | -0.02 | 0.37 | 0.47 | 0.1 | HWOT
[6 empty] | 35.6 | 35.6 | 0 | 35.6 | 0.12 | 0.04 | -0.08 | 0.3 | 0.38 | 0.08 | 0.58 | 0.58 | 0 | same t
|  |  | M1 [Sb2Se3/Si3N4/Sb2Se3] N2 | 32.7 | 90.1 | 1 | 2.1 | 60.4 | 594.5 | 0.7 | 0.5 | -0.2 | 0.27 | 0.5 | 0.23 | 0.03 | 0 | -0.03
|  |  | M2 [Si3N4/Sb2Se3] N2 |  |  | 35.6 | 35.6 | 20.8 | 588.3 | 0.27 | 0.08 | -0.19 | 0.71 | 0.92 | 0.21 | 0.03 | 0 | -0.03 | same t
| 1064 | Crystalline | Sb2Se3 | 0 | 0 | 123.49 | 123.49 | 0 | 123.49 | 0.52 | 0.97 | 0.45 | 0 | 0.03 | 0.03 | 0.48 | 0 | -0.48 | HWOT
|  |  | M1 [Si3N4/Sb2Se3] N1 | 66.6 | 181.3 | 91.9 | 91.9 | 1.2 | 855.3 | 0.75 | 0.98 | 0.23 | 0 | 0.02 | 0.02 | 0.25 | 0 | -0.25
|  |  | M2 [Si3N4/Sb2Se3] N1 |  |  | 75.8 | 75.8 | 33.3 | 1185.9 | 0.85 | 0.99 | 0.14 | 0 | 0.01 | 0.01 | 0.15 | 0 | -0.15
|  |  | M2 [Si3N4/Sb2Se3] N2 |  |  | 89.5 | 89.5 | 2 | 1482.9 | 0.47 | 0.97 | 0.5 | 0 | 0.03 | 0.03 | 0.53 | 0 | -0.53
|  |  | M3 [Si3N4/Sb2Se3] N1 |  |  | 46.1 | 46.1 | 66.6 | 1504.1 | 0.81 | 0.98 | 0.17 | 0 | 0.01 | 0.01 | 0.19 | 0.01 | -0.18
|  |  | M3 [Si3N4/Sb2Se3] N2 |  |  | 73.4 | 73.4 | 34.3 | 1813.6 | 0.64 | 0.98 | 0.34 | 0 | 0.02 | 0.02 | 0.36 | 0 | -0.36
|  |  | M3 [Si3N4/Sb2Se3] N3 |  |  | 88.4 | 88.4 | 3.4 | 2112.3 | 0.21 | 0.95 | 0.74 | 0 | 0.05 | 0.05 | 0.79 | 0 | -0.79
|  |  | M1 [Si3N4/Sb2Se3/Si3N4] N1 |  |  | 27.5 | 55.1 | 38 | 855.4 | 0.78 | 0.98 | 0.2 | 0 | 0.02 | 0.02 | 0.22 | 0 | -0.22
|  |  | M1 [Si3N4/Sb2Se3/Si3N4] N2 |  |  | 94.8 | 189.6 | 110.5 | 1377 | 0.19 | 0.88 | 0.69 | 0 | 0.06 | 0.06 | 0.81 | 0.05 | -0.76
|  |  | M1 [Sb2Se3/Si3N4/Sb2Se3] N2 |  |  | 861.6 | 1723.2 | 417.7 | 3217.6 | 0.08 | 0.5 | 0.42 | 0 | 0.49 | 0.49 | 0.92 | 0.01 | -0.91 | 10x thicker Sb2Se3
|  |  | M2 [Si3N4/Sb2Se3/Si3N4] N2 |  |  | 48.1 | 96.2 | 260.5 | 1748.1 | 0.45 | 0.97 | 0.52 | 0 | 0.03 | 0.03 | 0.55 | 0 | -0.55
|  |  | M3 [Si3N4/Sb2Se3/Si3N4] N3 |  |  | 41.8 | 83.7 | 272.4 | 2376.5 | 0.2 | 0.94 | 0.74 | 0 | 0.05 | 0.05 | 0.8 | 0 | -0.8
Incident -> H/2 [H/2 L H/2]^M -> [CDC] [H/2 L H/2]^M H/2 -> Substrate

## Sheet2 (hidden)
Application | Reference | Wavelength (nm) | Layout (nm) | total VO2 (nm) | Transmission |  | Absorption |  | Reflection
[5 empty] | ON | OFF | ON | OFF | ON | OFF
Optical Limiter | [5] | 1550 | Ag(5)/VO2 | 52 | 0.48 | 0.16 | - | - | - | -
| recreate |  |  | 52 | 0.56 | 0.11 | 0.44 | 0.38 | 0 | 0.51
| redesign #1 |  | N=5 [CDC] M=4 | 5.2 | 0.41 | 0.04 | 0.59 | 0.29 | 0 | 0.67
| redesign #3 |  | N=4 [CDC] M=3 | 13.2 | 0.41 | 0.04 | 0.59 | 0.29 | 0 | 0.66
Optical Diode | [6] | 1320 | VO2/Au(10) | 100 | 0.23 | 0.05 | - | - | - | -
| recreate |  |  | 100 | 0.17 | 0.02 | 0.15 | 0.19 | 0.67 | 0.79
| redesign #1 |  | N=4 [CDC] M=3 | 7 | 0.41 | 0.08 | 0.59 | 0.4 | 0 | 0.51
| redesign #2 |  | N=4 [CDC] M=2 | 27.8 | 0.16 | 0.03 | 0.83 | 0.36 | 0 | 0.62
| redesign #3 |  | N=4 [CD] M=3 | 17 | 0.38 | 0.07 | 0.62 | 0.39 | 0 | 0.54

## Sheet3 (hidden)
Application | Reference | Wavelength (nm) | Layout (nm) | total VO2 (nm) | Transmission |  | Absorption |  | Reflection
[5 empty] | ON | OFF | ON | OFF | ON | OFF
Optical Diode | [6] | 1320 | VO2/Au(10) | 100 | 0.23 | 0.05 | - | - | - | -
| recreate |  |  | 100 | 0.17 | 0.02 | 0.15 | 0.19 | 0.67 | 0.79
| redesign #1 |  | N=4 [CDC] M=3 | 7 | 0.41 | 0.08 | 0.59 | 0.4 | 0 | 0.51
| redesign #2 |  | N=4 [CDC] M=2 | 27.8 | 0.16 | 0.03 | 0.83 | 0.36 | 0 | 0.62
| redesign #3 |  | N=4 [CD] M=3 | 17 | 0.38 | 0.07 | 0.62 | 0.39 | 0 | 0.54